## Cúbicos
Metal | N° do Pico | 2 \theta (graus) | sigma (graus) | sigma/raiz(N) (graus) | sigma/raiz(N) (rad) | \sin{\theta}^2 | u_sin2theta | D / \sin{\theta_{min}}^2 | 2E | 3E | l^2 + k^2 + h^2 | hkl | a(10^-10) | INCERTEZA DO a | médias a | sigma(média) | sigma(média)/raiz(N) | Volume | u volume | arred C | arred D | arred N | arred O | arred P | arred R | arred S | arred T
Molibdênio | 1 | 41.16 | 0.04 | 0.002828427 | 4.936537e-05 | 0.1235627 | 3.249051e-05 | 1 | 2 | 3 | 2 | 110 | 3.098867 | 0.0004074197 | 3.120188 | 0.01544348 | 0.006906532 | 30.37682 | 0.2017172 | 41.16 | 0.04 | 3.0989 | 0.0004 | 3.12 | 0.007 | 30.4 | 0.2
| 2 | 59.36 | 0.5 | 0.03535534 | 0.0006170671 | 0.2451789 | 0.0005309161 | 1.984247 | 3.968493 | 5.95274 | 4 | 200 | 3.111144 | 0.003368472 | [5 empty] | 59.4 | 0.5 | 3.111 | 0.003
| 3 | 74.36 | 0.02 | 0.001414214 | 2.468268e-05 | 0.3652039 | 2.37688e-05 | 2.955616 | 5.911232 | 8.866848 | 6 | 211 | 3.122048 | 0.0001015971 | [5 empty] | 74.36 | 0.02 | 3.122 | 0.0001
| 4 | 102.08 | 0.74 | 0.0523259 | 0.0009132593 | 0.6046386 | 0.0008930364 | 4.893374 | 9.786749 | 14.68012 | 10 | 310 | 3.132447 | 0.002313274 | [5 empty] | 102.1 | 0.7 | 3.132 | 0.002
| 5 | 116.58 | 0.86 | 0.06081118 | 0.001061355 | 0.7237235 | 0.0009491812 | 5.857135 | 11.71427 | 17.5714 | 12 | 222 | 3.136433 | 0.002056755 | [5 empty] | 116.6 | 0.9 | 3.136 | 0.002
Cobre | 1 | 43.96 | 0.2 | 0.01414214 | 0.0002468268 | 0.1400877 | 0.0001713363 | 1 | 2 | 3 | 3 | 111 | 3.564448 | 0.002179775 | 3.581878 | 0.01405691 | 0.007028455 | 45.95494 | 0.270522 | 44 | 0.2 | 3.564 | 0.002 | 3.582 | 0.007 | 46 | 0.3
| 2 | 51.02 | 0.8 | 0.05656854 | 0.0009873073 | 0.1854755 | 0.0007674987 | 1.323995 | 2.647991 | 3.971986 | 4 | 200 | 3.576996 | 0.007400817 | [5 empty] | 51 | 0.8 | 3.577 | 0.007
| 3 | 74.72 | 0.78 | 0.05515433 | 0.0009626246 | 0.3682318 | 0.0009285953 | 2.628581 | 5.257161 | 7.885742 | 8 | 220 | 3.590178 | 0.004526799 | [5 empty] | 74.7 | 0.8 | 3.59 | 0.005
| 4 | 90.54 | 1.18 | 0.0834386 | 0.001456278 | 0.5047123 | 0.001456214 | 3.602831 | 7.205662 | 10.80849 | 11 | 311 | 3.595888 | 0.00518749 | [5 empty] | 90.54 | 1 | 3.596 | 0.005
Silício | 1 | 29.6 | 0.42 | 0.02969848 | 0.0005183363 | 0.06525254 | 0.000256028 | 1 | 2 | 3 | 3 | 111 | 5.222683 | 0.01024599 | 5.177067 | 0.1026824 | 0.0592837 | 138.7559 | 4.76677 | 29.6 | 0.4 | 5.22 | 0.01 | 5.18 | 0.06 | 139 | 5
| 2 | 60.98 | 0.08 | 0.005656854 | 9.873073e-05 | 0.2574426 | 8.633513e-05 | 3.945326 | 7.890653 | 11.83598 | 11 | 311 | 5.034866 | 0.0008442384 | [5 empty] | 61 | 0.1 | 5.035 | 0.001
| 3 | 98.74 | 0.16 | 0.01131371 | 0.0001974615 | 0.5759754 | 0.0001951686 | 8.826867 | 17.65373 | 26.4806 | 27 |  | 5.273654 | 0.0008934854 | [5 empty] | 98.7 | 0.2 | 5.274 | 0.001
Body Centered Cubic
Face Centered Cubic
Diamond Cubic

## Não-cúbicos
Magnésio
theta (graus) | sigma (graus) | SIGMA/RAIZ(N) (rad) | sin2theta | u_sin2theta
32.62 | 1.6 | 0.001974615 | 0.07886786 | 0.001064445
34.86 | 0.02 | 2.468268e-05 | 0.08972445 | 1.410796e-05
37.08 | 0.01 | 1.234134e-05 | 0.1011028 | 7.440959e-06
48.34 | 0.5 | 0.0006170671 | 0.1676455 | 0.0004610123
63.68 | 0.34 | 0.0004196056 | 0.278308 | 0.0003761058
69.3 | 0.72 | 0.0008885766 | 0.3232626 | 0.0008312137
73.18 | 0.36 | 0.0004442883 | 0.355317 | 0.000425281
82.24 | 0.28 | 0.0003455576 | 0.4324881 | 0.0003423931
100.16 | 0.82 | 0.00101199 | 0.5881988 | 0.000996121
105.24 | 0.04 | 4.936537e-05 | 0.6314314 | 4.762934e-05
Estanho
theta | sigma (graus) | SIGMA/RAIZ(N) (rad) | sin2theta | u_sin2theta
32.5 | 1.64 | 0.00202398 | 0.07830428 | 0.001087484
45.4 | 0.26 | 0.0003208749 | 0.1489235 | 0.0002284713
63.02 | 1.96 | 0.002418903 | 0.2731603 | 0.002155641
98 | 0.44 | 0.000543019 | 0.5695866 | 0.0005377344
103.78 | 1.64 | 0.00202398 | 0.6190972 | 0.001965725
Grafite
theta | sigma (graus) | SIGMA/RAIZ(N) (rad) | sin2theta | u_sin2theta
26.92 | 0.4 | 0.0004936537 | 0.05418023 | 0.0002234997
55.14 | 0.36 | 0.0004442883 | 0.2142134 | 0.0003645613
87.44 | 0.04 | 4.936537e-05 | 0.4776672 | 4.93161e-05