## Cúbicos
Metal	N° do Pico	2 \theta (graus)	sigma (graus)	sigma/raiz(N) (graus)	sigma/raiz(N) (rad)	\sin{\theta}^2	u_sin2theta	D / \sin{\theta_{min}}^2	2E	3E	l^2 + k^2 + h^2	hkl	a(10^-10)	INCERTEZA DO a
Molibdênio	1	41,16	0,04	0,00283	0,00005	0,123562711253741	0,00003	1	2	3	2	110	3,09886737849774
	2	59,36	0,5	0,03536	0,00062	0,245178898526741	0,00053	1,98424667149991	3,96849334299982	5,95274001449974	4	200	3,11114432125643
	3	74,36	0,02	0,00141	0,00002	0,365203915326289	0,00002	2,95561591050173	5,91123182100346	8,86684773150519	6	211	3,12204831535761		Body Centered Cubic
	4	102,08	0,74	0,05233	0,00091	0,604638619701508	0,00089	4,8933744943477	9,7867489886954	14,6801234830431	10	310	3,13244724387259
	5	116,58	0,86	0,06081	0,00106	0,723723470928497	0,00095	5,85713492027785	11,7142698405557	17,5714047608335	12	222	3,13643290385619
Cobre	1	43,96	0,2	0,01414	0,00025	0,140087705984921	0,00017	1	2	3	3	111	3,56444832173589
	2	51,02	0,8	0,05657	0,00099	0,185475461200482	0,00077	1,32399527779009	2,64799055558019	3,97198583337028	4	200	3,57699615092465		Face Centered Cubic
	3	74,72	0,78	0,05515	0,00096	0,368231830079694	0,00093	2,6285806273345	5,257161254669	7,8857418820035	8	220	3,59017846295694
	4	90,54	1,18	0,08344	0,00146	0,504712319216572	0,00146	3,60283092415619	7,20566184831238	10,8084927724686	11	311	3,59588750721787
Silício	1	29,6	0,42	0,02970	0,00052	0,0652525352473905	0,00026	1	2	3	1	100	3,0153172486568
	2	60,98	0,08	0,00566	0,00010	0,257442554712153	0,00009	3,94532647254419	7,89065294508838	11,8359794176326	4	200	3,03613818866612		Diamond Cubic
	3	98,74	0,16	0,01131	0,00020	0,575975441124122	0,00020	8,82686686334009	17,6537337266802	26,4806005900203	9	300	3,04474536968146
						0	0,00000	0	0	0	28		#DIV/0!
						0	0,00000	0	0	0	29		#DIV/0!
Estanho		32,5				0,0783042770935572	0,00000	1,20001892335193	2,40003784670385	3,60005677005578	30		15,0764673698786
		45,4				0,148923473502419	0,00000	2,28226340843016	4,56452681686033	6,84679022529049	31		11,1129913246232
		63,02				0,273160273931448	0,00000	4,18620169922627	8,37240339845254	12,5586050976788	32		8,3367720403473
		80,1				0,414035449860295	0,00000	6,34512434330056	12,6902486866011	19,0353730299017	33		6,87653904642954
		98				0,569586550480033	0,00000	8,72895663472035	17,4579132694407	26,186869904161	34		5,95101853043773
		103,78				0,619097226619954	0,00000	9,48771146244026	18,9754229248805	28,4631343873208	35		5,79143651352408
						0	0,00000	0	0	0	36		#DIV/0!
						0	0,00000	0	0	0	37		#DIV/0!

## Não-cúbicos
Magnésio
theta (graus)	sigma (graus)	SIGMA/RAIZ(N) (rad)	sin2theta	u_sin2theta
32,62	1,6	0,0019746146391815	0,0788678603982031	0,00106444529202885
34,86	0,02	2,46826829897687E-05	0,0897244454264859	1,41079591147162E-05
37,08	0,01	1,23413414948844E-05	0,101102780230714	7,44095937133837E-06
48,34	0,5	0,000617067074744218	0,167645529599987	0,000461012304038696
63,68	0,34	0,000419605610826068	0,278307951688711	0,000376105816669399
69,3	0,72	0,000888576587631673	0,323262578110371	0,000831213664835221
73,18	0,36	0,000444288293815837	0,355317026563315	0,000425280995535729
82,24	0,28	0,000345557561856762	0,43248806652875	0,000342393065395333
100,16	0,82	0,00101199000258052	0,588198799533606	0,00099612098389679
105,24	0,04	4,93653659795374E-05	0,631431411649406	4,76293448536489E-05

Estanho
theta	sigma (graus)	SIGMA/RAIZ(N) (rad)	sin2theta	u_sin2theta
32,5	1,64	0,00202398000516103	0,0783042770935572	0,00108748366407483
45,4	0,26	0,000320874878866993	0,148923473502419	0,000228471271257505
63,02	1,96	0,00241890293299733	0,273160273931448	0,00215564149315361
98	0,44	0,000543019025774911	0,569586550480033	0,000537734401944051
103,78	1,64	0,00202398000516103	0,619097226619954	0,00196572476954841

Grafite
theta	sigma (graus)	SIGMA/RAIZ(N) (rad)	sin2theta	u_sin2theta
26,92	0,4	0,000493653659795374	0,0541802271147733	0,000223499708900885
55,14	0,36	0,000444288293815837	0,214213419980232	0,000364561252271625
87,44	0,04	4,93653659795374E-05	0,477667217945857	4,93160991312851E-05